## DI Water
1000 rpm
| Sample 1 | Sample 2 | Sample 3 | Sample 4 | Sample 5 | Sample 6
Before:
Mesh | 0.0265 | 0.0276 | 0.0256 | 0.0302 | 0.0211 | 0.0319
SAP | 0.0986 | 0.1213 | 0.09 | 0.0772 | 0.0906 | 0.0792
After:
SAP | 0.0799 | 0.1023 | 0.0746 | 0.0675 | 0.077 | 0.0658
Ratio (Dry:Wet) | 0.18966 | 0.15664 | 0.17111 | 0.12565 | 0.15011 | 0.16919
Average | 0.16039
Stdev | 0.021798
2000 rpm
| Sample 1 | Sample 2 | Sample 3 | Sample 4 | Sample 5 | Sample 6
Before:
Mesh | 0.0286 | 0.0272 | 0.0312 | 0.0355 | 0.029 | 0.0265
SAP | 0.0761 | 0.0957 | 0.1072 | 0.0951 | 0.0742 | 0.0795
After:
SAP | 0.0372 | 0.0702 | 0.0796 | 0.0696 | 0.0555 | 0.058
Ratio (Dry:Wet) | 0.51117 | 0.26646 | 0.25746 | 0.26814 | 0.25202 | 0.27044
Average | 0.30428
Stdev | 0.1016
3000 rpm
| Sample 1 | Sample 2 | Sample 3 | Sample 4 | Sample 5 | Sample 6
Before:
Mesh | 0.0265 | 0.0273 | 0.0255 | 0.0303 | 0.0212 | 0.0317
SAP | 0.0789 | 0.0888 | 0.0996 | 0.1258 | 0.1184 | 0.1098
After:
SAP | 0.0539 | 0.0598 | 0.0667 |  | 0.0825 | 0.0698
Ratio (Dry:Wet) | 0.31686 | 0.32658 | 0.33032 |  | 0.30321 | 0.3643
Average | 0.32825
Stdev | 0.022713
4000 rpm
Average | 0.4084
Stdev | 0.0763
5000 rpm
| Sample 1 | Sample 2 | Sample 3 | Sample 4 | Sample 5 | Sample 6
Before:
Mesh | 0.032 | 0.0315 | 0.0305 | 0.0278 | 0.0355 | 0.029
SAP | 0.109 | 0.1016 | 0.1103 | 0.1014 | 0.1001 | 0.1365
After:
SAP | 0.0634 | 0.0579 | 0.0651 | 0.0588 | 0.0588 | 0.075
Ratio (Dry:Wet) | 0.41835 | 0.43012 | 0.40979 | 0.42012 | 0.41259 | 0.45055
Average | 0.42359
Stdev | 0.014969
6000 rpm
| Sample 1 | Sample 2 | Sample 3 | Sample 4 | Sample 5 | Sample 6
Before:
Mesh | 0.0291 | 0.0318 | 0.0274 | 0.0289 | 0.036 | 0.0267
SAP | 0.1313 | 0.1047 | 0.1118 | 0.1201 | 0.1106 | 0.1063
After:
SAP | 0.0709 | 0.057 | 0.0627 | 0.0686 | fell out | 0.06
Ratio (Dry:Wet) | 0.46002 | 0.45559 | 0.43918 | 0.42881 |  | 0.43556
Average | 0.44383
Stdev | 0.013378
7000 rpm
| Sample 1 | Sample 2 | Sample 3 | Sample 4 | Sample 5 | Sample 6
Before:
Mesh | 0.031 | 0.0318 | 0.0309 | 0.0286 | 0.037 | 0.0271
SAP | 0.093 | 0.0975 | 0.107 | 0.1761 | 0.1133 | 0.1113
After:
SAP | 0.04 | 0.0429 | 0.0421 | 0.053 | 0.0394 | 0.0429
Ratio (Dry:Wet) | 0.56989 | 0.56 | 0.60654 | 0.69903 | 0.65225 | 0.61456
Average | 0.61705
Stdev | 0.052069
8000 rpm
| Sample 1 | Sample 2 | Sample 3 | Sample 4 | Sample 5 | Sample 6
Before:
Mesh | 0.0321 | 0.0319 | 0.0306 | 0.0278 | 0.036 | 0.029
SAP | 0.1084 | 0.1088 | 0.0989 | 0.1031 | 0.107 | 0.108
After:
SAP | 0.0501 | 0.0508 | 0.0448 | 0.0507 | 0.0483 | 0.0536
Ratio (Dry:Wet) | 0.53782 | 0.53309 | 0.54702 | 0.53229 | 0.5486 | 0.5037
Average | 0.53375
Stdev | 0.016238

## Saline
1000 rpm
| Sample 1 | Sample 2 | Sample 3 | Sample 4 | Sample 5 | Sample 6
Before:
Mesh | 0.0264 | 0.027 | 0.0309 | 0.03 | 0.021 | 0.0317
SAP | 0.119 | 0.1076 | 0.0994 | 0.1233 | 0.1039 | 0.0921
After:
SAP | 0.1061 | 0.0963 | 0.0887 | 0.1054 | 0.0952 | 0.0844
Ratio (Dry:Wet) | 0.1084 | 0.10502 | 0.10765 | 0.14517 | 0.083734 | 0.083605
Average | 0.1056
Stdev | 0.022541
2000 rpm
| Sample 1 | Sample 2 | Sample 3 | Sample 4 | Sample 5 | Sample 6
Before:
Mesh | 0.0285 | 0.027 | 0.0252 | 0.0354 | 0.0286 | 0.0256
SAP | 0.1025 | 0.1139 | 0.0959 | 0.093 | 0.1001 | 0.1055
After:
SAP | 0.0793 | 0.0876 | 0.0738 | 0.0693 | 0.075 | 0.0775
Ratio (Dry:Wet) | 0.22634 | 0.2309 | 0.23045 | 0.25484 | 0.25075 | 0.2654
Average | 0.24311
Stdev | 0.016021
3000 rpm
| Sample 1 | Sample 2 | Sample 3 | Sample 4 | Sample 5 | Sample 6
Before:
Mesh | 0.0264 | 0.0272 | 0.0309 | 0.0306 | 0.0215 | 0.0318
SAP | 0.1217 | 0.1289 | 0.1102 | 0.1005 | 0.1177 | 0.1195
After:
SAP | 0.0842 | 0.087 | 0.0776 | 0.0691 | 0.078 | 0.0826
Ratio (Dry:Wet) | 0.30813 | 0.32506 | 0.29583 | 0.31244 | 0.3373 | 0.30879
Average | 0.31459
Stdev | 0.014542
4000 rpm
Average | 0.4528
Stdev | 0.0111
5000 rpm
| Sample 1 | Sample 2 | Sample 3 | Sample 4 | Sample 5 | Sample 6
Before:
Mesh | 0.0287 | 0.0318 | 0.0311 | 0.0262 | 0.0272 | 0.0355
SAP | 0.0921 | 0.09 | 0.0981 | 0.1021 | 0.1001 | 0.1076
After:
SAP | 0.0636 | 0.0633 | 0.0677 | 0.0709 | 0.0708 | 0.0758
Ratio (Dry:Wet) | 0.30945 | 0.29667 | 0.30989 | 0.30558 | 0.29271 | 0.29554
Average | 0.30164
Stdev | 0.0075665
6000 rpm
| Sample 1 | Sample 2 | Sample 3 | Sample 4 | Sample 5 | Sample 6
Before:
Mesh | 0.0273 | 0.0305 | 0.0288 | 0.0316 | 0.036 | 0.0291
SAP | 0.1103 | 0.0961 | 0.0969 | 0.098 | 0.1174 | 0.1032
After:
SAP | 0.0742 | fell out | 0.0648 | 0.0661 | 0.0783 | 0.0709
Ratio (Dry:Wet) | 0.32729 |  | 0.33127 | 0.32551 | 0.33305 | 0.31298
Average | 0.32602
Stdev | 0.0078861
7000 rpm
| Sample 1 | Sample 2 | Sample 3 | Sample 4 | Sample 5 | Sample 6
Before:
Mesh | 0.0321 | 0.0259 | 0.0274 | 0.0317 | 0.0362 | 0.0294
SAP | 0.1224 | 0.1006 | 0.1008 | 0.0905 | 0.1053 | 0.1094
After:
SAP | 0.0784 | 0.0668 | 0.066 | 0.0602 | 0.0667 | 0.0669
Ratio (Dry:Wet) | 0.35948 | 0.33598 | 0.34524 | 0.33481 | 0.36657 | 0.38848
Average | 0.35509
Stdev | 0.020686
8000 rpm
| Sample 1 | Sample 2 | Sample 3 | Sample 4 | Sample 5 | Sample 6
Before:
Mesh | 0.0277 | 0.0309 | 0.0287 | 0.0319 | 0.036 | 0.0289
SAP | 0.1083 | 0.1054 | 0.1147 | 0.113 | 0.1156 | 0.1149
After:
SAP | 0.0682 | 0.0642 | 0.0727 | 0.0679 | 0.0704 | 0.0717
Ratio (Dry:Wet) | 0.37027 | 0.39089 | 0.36617 | 0.37304 | 0.391 | 0.37598
Average | 0.37789
Stdev | 0.010617

## Mimic Urine
1000 rpm
| Sample 1 | Sample 2 | Sample 3 | Sample 4
Before:
Mesh | 0.0531 | 0.0444 | 0.0441 | 0.0446
SAP | 0.1276 | 0.1272 | 0.1103 | 0.1232
After:
SAP | 0.1094 | 0.1103 | 0.0953 | 0.1008
Ratio (Dry:Wet) | 0.14263 | 0.13286 | 0.13599 | 0.18182
Average | 0.14833
Stdev | 0.022696
2000 rpm
| Sample 1 | Sample 2 | Sample 3 | Sample 4
Before:
Mesh | 0.0445 | 0.0591 | 0.0426 | 0.053
SAP | 0.1166 | 0.1221 | 0.1105 | 0.1124
After:
SAP | 0.0856 | 0.0855 | 0.0795 | 0.0801
Ratio (Dry:Wet) | 0.26587 | 0.29975 | 0.28054 | 0.28737
Average | 0.28338
Stdev | 0.014128
3000 rpm
| Sample 1 | Sample 2 | Sample 3 | Sample 4 | Sample 5 | Sample 6 | Sample 7 | Sample 8
Before: | 0.0459 | 0.0428 | 0.0604 | 0.0466 | 0.0603 | 0.0518 | 0.0443 | 0.0499
Mesh | 0.1239 | 0.1156 | 0.1131 | 0.1188 | 0.1145 | 0.1003 | 0.0993 | 0.1183
SAP
After:
SAP | 0.08 | 0.0742 | 0.073 | 0.0753 | 0.0721 | 0.066 | 0.0654 | 0.0803
Ratio (Dry:Wet) | 0.35432 | 0.35813 | 0.35455 | 0.36616 | 0.37031 | 0.34197 | 0.34139 | 0.32122
Average | 0.35101
Stdev | 0.015757
4000 rpm
Average | 0.31379
Stdev | 0.01651
5000 rpm
| Sample 1 | Sample 2 | Sample 3 | Sample 4 | Sample 5 | Sample 6
Before:
Mesh | 0.0256 | 0.0286 | 0.0273 | 0.031 | 0.0357 | 0.0287
SAP | 0.1167 | 0.1056 | 0.1064 | 0.1106 | 0.1174 | 0.12
After:
SAP | 0.0793 | 0.0708 | fell out | 0.0736 | 0.0779 | 0.0827
Ratio (Dry:Wet) | 0.32048 | 0.32955 |  | 0.33454 | 0.33646 | 0.31083
Average | 0.32637
Stdev | 0.010661
6000 rpm
| Sample 1 | Sample 2 | Sample 3 | Sample 4 | Sample 5 | Sample 6
Before:
Mesh | 0.0273 | 0.0303 | 0.0319 | 0.0313 | 0.0358 | 0.0288
SAP | 0.1088 | 0.1049 | 0.1082 | 0.1277 | 0.1308 | 0.1024
After:
SAP | 0.072 | 0.0677 | 0.0693 | 0.0792 | 0.0845 | 0.0666
Ratio (Dry:Wet) | 0.33824 | 0.35462 | 0.35952 | 0.3798 | 0.35398 | 0.34961
Average | 0.35596
Stdev | 0.013719
7000 rpm
| Sample 1 | Sample 2 | Sample 3 | Sample 4 | Sample 5 | Sample 6
Before:
Mesh | 0.0253 | 0.0288 | 0.0271 | 0.0311 | 0.0359 | 0.0288
SAP | 0.1149 | 0.101 | 0.0945 | 0.1067 | 0.1007 | 0.1281
After:
SAP | 0.0732 | 0.061 | 0.0614 | 0.0699 | 0.0636 | 0.0814
Ratio (Dry:Wet) | 0.36292 | 0.39604 | 0.35026 | 0.34489 | 0.36842 | 0.36456
Average | 0.36452
Stdev | 0.017887
8000 rpm
| Sample 1 | Sample 2 | Sample 3 | Sample 4 | Sample 5 | Sample 6
Before:
Mesh | 0.0273 | 0.0306 | 0.032 | 0.0313 | 0.0359 | 0.0288
SAP | 0.1159 | 0.1088 | 0.1264 | 0.1119 | 0.1134 | 0.1126
After:
SAP | 0.0709 | 0.0704 | 0.075 | 0.0712 | 0.0671 | 0.0706
Ratio (Dry:Wet) | 0.38827 | 0.35294 | 0.40665 | 0.38568 | 0.40829 | 0.373
Average | 0.3858
Stdev | 0.020928

## Data for Figure
| DI Water |  | Saline |  | Mimic Urine
Rotor Speed (rpm) | Mass Fraction | STDEV | Mass Fraction | STDEV | Mass Fraction | STDEV
1000 | 0.16039 | 0.021798 | 0.1056 | 0.022541 | 0.14833 | 0.022696
2000 | 0.30428 | 0.1016 | 0.24311 | 0.016021 | 0.28338 | 0.014128
3000 | 0.32825 | 0.022713 | 0.31459 | 0.014542 | 0.35101 | 0.015757
4000 | 0.4084 | 0.0763 | 0.4528 | 0.0111 | 0.31379 | 0.01651
5000 | 0.42359 | 0.014969 | 0.30164 | 0.0075665 | 0.32637 | 0.010661
6000 | 0.44383 | 0.013378 | 0.32602 | 0.0078861 | 0.35596 | 0.013719
7000 | 0.61705 | 0.052069 | 0.35509 | 0.020686 | 0.36452 | 0.017887
8000 | 0.53375 | 0.016238 | 0.37789 | 0.010617 | 0.3858 | 0.020928