## DI Water
2 min
| Sample 1 | Sample 2 | Sample 3 | Sample 4 | Sample 5 | Sample 6
Before:
Mesh | 0.0609 | 0.0499 | 0.0442 | 0.0463 | 0.0443 | 0.0462
SAP | 0.0777 | 0.0912 | 0.1046 | 0.0853 | 0.0959 | 0.0973
After:
SAP | 0.0483 | 0.0639 | 0.0701 | 0.0543 | 0.0646 | 0.0595
Ratio (Dry:Wet) | 0.3783784 | 0.2993421 | 0.3298279 | 0.3634232 | 0.3263816 | 0.3884892 | 0.3476404
0.03453836
4.3 min
| Sample 1 | Sample 2 | Sample 3 | Sample 4 | Sample 5 | Sample 6
Before:
Mesh | 0.0438 | 0.0597 | 0.0583 | 0.0424 | 0.0457 | 0.0514
SAP | 0.0878 | 0.0848 | 0.0724 | 0.08 | 0.0928 | 0.0892
After:
SAP | 0.0538 | 0.0559 | 0.0464 | 0.0515 | 0.0596 | 0.0582
Ratio (Dry:Wet) | 0.3872437 | 0.3408019 | 0.359116 | 0.35625 | 0.3577586 | 0.3475336 | 0.3581173
0.01590471
6.5 min
| Sample 1 | Sample 2 | Sample 3 | Sample 4 | Sample 5 | Sample 6
Before:
Mesh | 0.0431 | 0.053 | 0.0425 | 0.0587 | 0.0442 | 0.0517
SAP | 0.1035 | 0.0793 | 0.0887 | 0.0863 | 0.1061 | 0.1117
After:
SAP | 0.0635 | 0.0486 | 0.0535 | 0.0532 | 0.0617 | 0.0639
Ratio (Dry:Wet) | 0.3864734 | 0.3871375 | 0.3968433 | 0.3835458 | 0.4184731 | 0.427932 | 0.4000675
0.01871119
8.2 min |  | 12 min
0.4167 |  | 0.4929
0.0298 |  | 0.0437
**8.2 min and 12 min from previous work sheets

## Saline
2 min
| Sample 1 | Sample 2 | Sample 3 | Sample 4 | Sample 5 | Sample 6
Before:
Mesh | 0.0523 | 0.0439 | 0.0584 | 0.0601 | 0.0437 | 0.0516
SAP | 0.1074 | 0.0884 | 0.0883 | 0.0918 | 0.0786 | 0.0934
After:
SAP | 0.0788 | 0.0656 | 0.0664 | fell out | 0.0573 | 0.0659
Ratio (Dry:Wet) | 0.2662942 | 0.2579186 | 0.2480181 |  | 0.2709924 | 0.2944325 | 0.2675312
0.01739508
4.3 min
| Sample 1 | Sample 2 | Sample 3 | Sample 4 | Sample 5 | Sample 6
Before:
Mesh | 0.0464 | 0.0607 | 0.0587 | 0.0447 | 0.0518 | 0.0444
SAP | 0.0776 | 0.0835 | 0.0863 | 0.0776 | 0.0738 | 0.0969
After:
SAP | 0.0544 | 0.0578 | 0.0591 | 0.055 | 0.0531 | 0.0644
Ratio (Dry:Wet) | 0.2989691 | 0.3077844 | 0.3151796 | 0.2912371 | 0.2804878 | 0.3353973 | 0.3048426
0.01929696
6.5 min
| Sample 1 | Sample 2 | Sample 3 | Sample 4 | Sample 5 | Sample 6
Before:
Mesh | 0.0463 | 0.0498 | 0.0442 | 0.0459 | 0.0602 | 0.0442
SAP | 0.0948 | 0.1198 | 0.1081 | 0.1037 | 0.0892 | 0.0813
After:
SAP | 0.0629 | 0.0838 | 0.06721 | 0.0683 | 0.0579 | 0.0561
Ratio (Dry:Wet) | 0.3364979 | 0.3005008 | 0.3782609 | 0.3413693 | 0.3508969 | 0.3099631 | 0.3362481
0.02819474
8.2 min |  | 12 min
0.3358 |  | 0.3784
0.0328 |  | 0.0116
**8.2 min and 12 min from previous work sheets

## Mimic Urine
2 min
| Sample 1 | Sample 2 | Sample 3 | Sample 4 | Sample 5 | Sample 6
Before:
Mesh | 0.05 | 0.0462 | 0.0424 | 0.0423 | 0.0443 | 0.0457
SAP | 0.0777 | 0.0925 | 0.1061 | 0.0723 | 0.0864 | 0.0899
After:
SAP | 0.0588 | 0.0677 | 0.0787 | 0.053 | 0.0633 | 0.0622
Ratio (Dry:Wet) | 0.2432432 | 0.2681081 | 0.2582469 | 0.2669433 | 0.2673611 | 0.3081201 | 0.2686705
0.02152433
4.3 min
| Sample 1 | Sample 2 | Sample 3 | Sample 4 | Sample 5 | Sample 6
Before:
Mesh | 0.0442 | 0.0528 | 0.0439 | 0.0461 | 0.0423 | 0.0495
SAP | 0.1013 | 0.0921 | 0.0883 | 0.0881 | 0.1032 | 0.1106
After:
SAP | 0.0684 | 0.0642 | 0.0602 | 0.06 | 0.0705 | 0.0747
Ratio (Dry:Wet) | 0.3247779 | 0.3029316 | 0.3182333 | 0.3189557 | 0.3168605 | 0.3245931 | 0.3177254
0.007978467
6.5 min
| Sample 1 | Sample 2 | Sample 3 | Sample 4 | Sample 5 | Sample 6
Before:
Mesh | 0.0455 | 0.0593 | 0.0535 | 0.0523 | 0.0429 | 0.0426
SAP | 0.12 | 0.1157 | 0.098 | 0.0895 | 0.1002
After:
SAP | 0.0769 | 0.0772 | 0.0669 | 0.0606 | 0.0666 | 0.1124
Ratio (Dry:Wet) | 0.3591667 | 0.3327571 | 0.3173469 | 0.322905 | 0.3353293 | not recorded | 0.333501
0.01609232
8.2 min |  | 12 min
0.3533 |  | 0.3992
0.0242 |  | 0.0136
**8.2 min and 12 min from previous work sheets

## Figure 1
| DI Water |  | Saline |  | Mimic Urine
Time (Minutes) | Mass Fraction | STDEV | Mass Fraction | STDEV | Mass Fraction | STDEV
2 | 0.3476 | 0.0345 | 0.2675 | 0.0174 | 0.2687 | 0.0215
4.3 | 0.3581 | 0.0159 | 0.3048 | 0.0193 | 0.3177 | 0.00798
6.5 | 0.4001 | 0.0187 | 0.3362 | 0.0282 | 0.3335 | 0.0161
8.2 | 0.4167 | 0.0298 | 0.3358 | 0.0328 | 0.3533 | 0.0242
12 | 0.4929 | 0.0437 | 0.3784 | 0.0116 | 0.3992 | 0.0136