## DI Water
Settings | 500 s | Average | 0.4084
|  | Stdev | 0.0763
Settings | 808 s
| Sample 1 | Sample 2 | Sample 3 | Sample 4 | Sample 5 | Sample 6 | Sample 7 | Sample 8 | Sample 9 | Sample 10 | Sample 11 | Sample 12
Before:
Mesh | 0.0264 | 0.0281 | 0.0317 | 0.0302 | 0.0217 | 0.0318 | 0.0287 | 0.0276 | 0.0252 | 0.0357 | 0.0286 | 0.0279
SAP | 0.1139 | 0.1106 | 0.1228 | 0.1126 | 0.1253 | 0.1185 | 0.1208 | 0.1133 | 0.1139 | 0.1151 | 0.1156 | 0.1159
Paper Towel | 0.2727 | 0.262 | 0.2745 | 0.2738 | 0.2741 | 0.3075 | 0.2837 | 0.2737 | 0.2918 | 0.2883 | 0.2796 | 0.2756
After:
SAP | 0.0528 | 0.0508 | 0.0574 | 0.0487 | 0.0522 | 0.0477 | 0.0532 | 0.0499 | 0.055 | 0.0455 | 0.0538 | 0.0512
Paper Towel | 0.3233 | 0.3149 | 0.3298 |  |  | 0.3595 |  |  | 0.3435 | 0.3399 |  | 0.3235
Ratio (Dry:Wet) | 0.53644 | 0.54069 | 0.53257 | 0.5675 | 0.5834 | 0.59747 | 0.5596 | 0.55958 | 0.51712 | 0.60469 | 0.5346 | 0.55824
Average | 0.55766
Stdev | 0.027147
Settings | 1008 s
| Sample 1 | Sample 2 | Sample 3 | Sample 4 | Sample 5 | Sample 6 | Sample 7 | Sample 8 | Sample 9 | Sample 10 | Sample 11 | Sample 12
Before:
Mesh | 0.0263 | 0.0279 | 0.0317 | 0.0304 | 0.022 | 0.0318 | 0.0287 | 0.0275 | 0.0251 | 0.036 | 0.0287 | 0.0277
SAP | 0.114 | 0.1147 | 0.1187 | 0.1214 | 0.1198 | 0.1217 | 0.117 | 0.1123 | 0.1234 | 0.1099 | 0.1224 | 0.1202
Paper Towel | 0.2662 | 0.2879 | 0.2612 | 0.2804 | 0.2791 | 0.2878 | 0.2771 | 0.2864 | 0.2796 | 0.2602 | 0.2835 | 0.256
After:
SAP | 0.0496 | 0.0547 | 0.0544 | 0.0582 | 0.0548 | 0.057 | 0.0573 | 0.0501 | 0.061 | 0.0527 | 0.054 | 0.0556
Paper Towel | 0.3188 | 0.3441 |  |  | 0.3406 | 0.3423 | 0.331 | 0.3434 | 0.3358 | 0.3346
Ratio (Dry:Wet) | 0.56491 | 0.5231 | 0.5417 | 0.52059 | 0.54257 | 0.53164 | 0.51026 | 0.55387 | 0.50567 | 0.52047 | 0.55882 | 0.53744
Average | 0.53425
Stdev | 0.018983
Settings | 1208 s
| Sample 1 | Sample 2 | Sample 3 | Sample 4 | Sample 5 | Sample 6 | Sample 7 | Sample 8 | Sample 9 | Sample 10 | Sample 11 | Sample 12
Before:
Mesh | 0.0263 | 0.0281 | 0.0313 | 0.0306 | 0.0219 | 0.0314 | 0.0287 | 0.0274 | 0.0253 | 0.036 | 0.0288 | 0.0276
SAP | 0.1159 | 0.1185 | 0.1115 | 0.1134 | 0.1183 | 0.1109 | 0.1206 | 0.1152 | 0.1212 | 0.1152 | 0.1184 | 0.1164
Paper Towel | 0.2577 | 0.2882 | 0.2803 | 0.2713 | 0.2731 | 0.2713 | 0.2587 | 0.2848 | 0.285 | 0.2717 | 0.282 | 0.2697
After:
SAP | 0.0508 | 0.0564 | 0.0533 | 0.0357 | 0.0533 | 0.0484 | 0.0548 | 0.0536 | 0.0562 | 0.0513 | 0.0537 | 0.0493
Paper Towel | 0.3145 | 0.3412 | 0.3349 | 0.3435 | 0.3325 |  |  |  | 0.3468 |  | 0.3423
Ratio (Dry:Wet) | 0.56169 | 0.52405 | 0.52197 | 0.68519 | 0.54945 | 0.56357 | 0.54561 | 0.53472 | 0.5363 | 0.55469 | 0.54645 | 0.57646
Average | 0.55835
Stdev | 0.043058
Settings | 1410 s
| Sample 1 | Sample 2 | Sample 3 | Sample 4 | Sample 5 | Sample 6 | Sample 7 | Sample 8 | Sample 9 | Sample 10 | Sample 11 | Sample 12
Before:
Mesh | 0.0265 | 0.0281 | 0.0314 | 0.0305 | 0.0215 | 0.0317 | 0.0288 | 0.0276 | 0.0255 | 0.0362 | 0.0287 | 0.0269
SAP | 0.1008 | 0.1051 | 0.1189 | 0.115 | 0.0937 | 0.1025 | 0.1139 | 0.1175 | 0.1213 | 0.1179 | 0.1257 | 0.1208
Paper Towel | 0.2804 | 0.2674 | 0.279 | 0.2755 | 0.2902 | 0.2827 | 0.2974 | 0.2846 | 0.27 | 0.2748 | 0.2894 | 0.3017
After:
SAP | 0.041 | 0.0462 | 0.0541 | 0.0565 | 0.045 | 0.0459 | 0.0503 | 0.0504 | 0.056 | 0.0509 | 0.0576 | 0.0526
Paper Towel |  |  |  |  | 0.3369 | 0.3367 | 0.3559 |  |  |  | 0.3528
Ratio (Dry:Wet) | 0.59325 | 0.56042 | 0.545 | 0.5087 | 0.51974 | 0.5522 | 0.55838 | 0.57106 | 0.53833 | 0.56828 | 0.54177 | 0.56457
Average | 0.55181
Stdev | 0.024101
Settings | 1598 s
| Sample 1 | Sample 2 | Sample 3 | Sample 4 | Sample 5 | Sample 6 | Sample 7 | Sample 8 | Sample 9 | Sample 10 | Sample 11 | Sample 12
Before:
Mesh | 0.0264 | 0.0277 | 0.0314 | 0.0305 | 0.0213 | 0.0319 | 0.0287 | 0.0274 | 0.0253 | 0.036 | 0.0288 | 0.0268
SAP | 0.1229 | 0.1159 | 0.1089 | 0.1146 | 0.1054 | 0.1049 | 0.1198 | 0.1087 | 0.1144 | 0.1058 | 0.1242 | 0.106
Paper Towel
After:
SAP | 0.0617 | 0.0564 | 0.0552 | 0.0548 | 0.0525 | 0.0527 | 0.0589 | 0.0497 | 0.054 | 0.0479 | 0.0575 | 0.0497
Paper Towel
Ratio (Dry:Wet) | 0.49797 | 0.51337 | 0.49311 | 0.52182 | 0.5019 | 0.49762 | 0.50835 | 0.54278 | 0.52797 | 0.54726 | 0.53704 | 0.53113
Average | 0.51836
Stdev | 0.01954
Settings | 1800 s
| Sample 1 | Sample 2 | Sample 3 | Sample 4 | Sample 5 | Sample 6 | Sample 7 | Sample 8 | Sample 9 | Sample 10 | Sample 11 | Sample 12
Before:
Mesh | 0.0265 | 0.0277 | 0.0314 | 0.0304 | 0.0214 | 0.032 | 0.0288 | 0.0273 | 0.0254 | 0.0358 | 0.0286 | 0.0269
SAP | 0.1022 | 0.1198 | 0.1148 | 0.1245 | 0.1132 | 0.1172 | 0.1106 | 0.1173 | 0.1117 | 0.1149 | 0.1137 | 0.1082
Paper Towel
After:
SAP | 0.0457 | 0.0555 | 0.0552 | 0.0594 | 0.0552 | 0.0559 | 0.0536 | 0.057 | 0.0518 | 0.0549 | 0.0495 | 0.0524
Paper Towel
Ratio (Dry:Wet) | 0.55284 | 0.53673 | 0.51916 | 0.52289 | 0.51237 | 0.52304 | 0.51537 | 0.51407 | 0.53626 | 0.52219 | 0.56464 | 0.51571
Average | 0.52549
Stdev | 0.016862

## Saline
Settings | 500 s | Average | 0.4528
|  | Stdev | 0.0111
Settings | 808 s
| Sample 1 | Sample 2 | Sample 3 | Sample 4 | Sample 5 | Sample 6 | Sample 7 | Sample 8 | Sample 9 | Sample 10 | Sample 11 | Sample 12
Before:
Mesh | 0.0265 | 0.0282 | 0.0317 | 0.0302 | 0.0217 | 0.0319 | 0.0287 | 0.0277 | 0.0254 | 0.036 | 0.0285 | 0.0274
SAP | 0.1055 | 0.1124 | 0.1137 | 0.1073 | 0.1066 | 0.106 | 0.1083 | 0.1061 | 0.1099 | 0.1133 | 0.1206 | 0.1115
Paper Towel | 0.2955 | 0.2817 | 0.2874 | 0.2777 | 0.2875 | 0.2801 | 0.2863 | 0.2772 | 0.2763 | 0.2802 | 0.2725 | 0.2656
After:
SAP | 0.0609 | 0.0649 | 0.0678 | 0.0646 | 0.0632 | 0.0633 | 0.0645 | 0.0613 | 0.0669 | 0.0657 | 0.069 | 0.0654
Paper Towel | 0.3379 |  | 0.3294 | 0.3146 | 0.3272 | 0.3205 | 0.3234 | 0.3204 | 0.3148
Ratio (Dry:Wet) | 0.42275 | 0.4226 | 0.40369 | 0.39795 | 0.40713 | 0.40283 | 0.40443 | 0.42224 | 0.39126 | 0.42012 | 0.42786 | 0.41345
Average | 0.41136
Stdev | 0.012069
Settings | 1008 s | *deleted file in database
| Sample 1 | Sample 2 | Sample 3 | Sample 4 | Sample 5 | Sample 6 | Sample 7 | Sample 8 | Sample 9 | Sample 10 | Sample 11 | Sample 12
Before:
Mesh | 0.0266 | 0.0282 | 0.0315 | 0.0305 | 0.0216 | 0.0316 | 0.0288 | 0.0275 | 0.0253 | 0.0361 | 0.0287 | 0.0273
SAP | 0.1068 | 0.1017 | 0.1049 | 0.1124 | 0.1131 | 0.1034 | 0.1044 | 0.1133 | 0.1097 | 0.1034 | 0.1242 | 0.111
Paper Towel | 0.2795 | 0.2695 | 0.2826 | 0.2633 | 0.2663 | 0.3135 | 0.2488 | 0.2472 | 0.2886 | 0.2699 | 0.2807 | 0.2827
After:
SAP | 0.0624 | 0.0606 | 0.0596 |  | 0.0626 | 0.059 | 0.0615 | 0.0652 | 0.0641 | 0.0588 | 0.0697 | 0.0637
Paper Towel | 0.3209 |  | 0.3254 |  | 0.3084 | 0.3564 |  |  | 0.3311 |  | 0.3306 | 0.3271
Ratio (Dry:Wet) | 0.41573 | 0.40413 | 0.43184 |  | 0.44651 | 0.4294 | 0.41092 | 0.42454 | 0.41568 | 0.43133 | 0.43881 | 0.42613
Average | 0.425
Stdev | 0.012245
Settings | 1208 s
| Sample 1 | Sample 2 | Sample 3 | Sample 4 | Sample 5 | Sample 6 | Sample 7 | Sample 8 | Sample 9 | Sample 10 | Sample 11 | Sample 12
Before:
Mesh | 0.0265 | 0.028 | 0.0316 | 0.0304 | 0.0215 | 0.032 | 0.0287 | 0.0276 | 0.0252 | 0.0359 | 0.0287 | 0.027
SAP | 0.1221 | 0.0975 | 0.1028 | 0.108 | 0.1021 | 0.1137 | 0.108 | 0.105 | 0.1115 | 0.1066 | 0.1049 | 0.0989
Paper Towel | 0.2924 | 0.2707 | 0.2958 | 0.2887 | 0.283 | 0.2688 | 0.2705 | 0.2814 | 0.2649 | 0.2701 | 0.2705 | 0.2809
After:
SAP | 0.0693 | 0.0573 | 0.0604 | 0.0581 | 0.0808 | 0.0644 | 0.0603 | 0.0618 | 0.061 | 0.0576 | 0.0616 | 0.0543
Paper Towel | 0.3377 | 0.3095 | 0.3344 | 0.335 | 0.3234 |  |  | 0.3229
Ratio (Dry:Wet) | 0.43243 | 0.41231 | 0.41245 | 0.46204 | 0.20862 | 0.4336 | 0.44167 | 0.41143 | 0.45291 | 0.45966 | 0.41277 | 0.45096
Average | 0.4159
Stdev | 0.070845
Settings | 1410 s
| Sample 1 | Sample 2 | Sample 3 | Sample 4 | Sample 5 | Sample 6 | Sample 7 | Sample 8 | Sample 9 | Sample 10 | Sample 11 | Sample 12
Before:
Mesh | 0.0269 | 0.0279 | 0.0317 | 0.0306 | 0.0217 | 0.0321 | 0.0287 | 0.0276 | 0.0253 | 0.0361 | 0.0288 | 0.0274
SAP | 0.0913 | 0.1025 | 0.1134 | 0.1022 | 0.0942 | 0.1086 | 0.1051 | 0.1104 | 0.0945 | 0.098 | 0.1087 | 0.1019
Paper Towel | 0.2804 | 0.262 | 0.2894 | 0.2755 | 0.2792 | 0.263 | 0.2726 | 0.2852 | 0.2913 | 0.2824 | 0.2714 | 0.2754
After:
SAP | 0.0505 | 0.0579 | 0.0616 | 0.0578 | 0.0531 | 0.0601 |  | 0.0595 | 0.0499 | 0.0527 | 0.0583 | 0.0543
Paper Towel |  |  | 0.3374 | 0.3171 | 0.3182 |  |  | 0.3287 | 0.3298 |  |  | 0.3124
Ratio (Dry:Wet) | 0.44688 | 0.43512 | 0.45679 | 0.43444 | 0.43631 | 0.44659 |  | 0.46105 | 0.47196 | 0.46224 | 0.46366 | 0.46712
Average | 0.45292
Stdev | 0.013632
Settings | 1598 s
| Sample 1 | Sample 2 | Sample 3 | Sample 4 | Sample 5 | Sample 6 | Sample 7 | Sample 8 | Sample 9 | Sample 10 | Sample 11 | Sample 12
Before:
Mesh | 0.0266 | 0.0282 | 0.0319 | 0.0305 | 0.0213 | 0.032 | 0.0288 | 0.0273 | 0.0255 | 0.0358 | 0.0289 | 0.0272
SAP | 0.1014 | 0.1069 | 0.1138 | 0.0913 | 0.1026 | 0.1051 | 0.1078 | 0.1114 | 0.1138 | 0.111 | 0.1153 | 0.1168
Paper Towel
After:
SAP | 0.0547 | 0.0554 | 0.0598 | 0.049 |  | 0.0559 | 0.058 | 0.0591 | 0.0595 | 0.059 | 0.0572 | 0.0623
Paper Towel
Ratio (Dry:Wet) | 0.46055 | 0.48176 | 0.47452 | 0.46331 |  | 0.46813 | 0.46197 | 0.46948 | 0.47715 | 0.46847 | 0.5039 | 0.46661
Average | 0.47235
Stdev | 0.012455
Settings | 1800 s
| Sample 1 | Sample 2 | Sample 3 | Sample 4 | Sample 5 | Sample 6 | Sample 7 | Sample 8 | Sample 9 | Sample 10 | Sample 11 | Sample 12
Before:
Mesh | 0.0267 | 0.028 | 0.0312 | 0.0307 | 0.0215 | 0.0321 | 0.0288 | 0.0273 | 0.0253 | 0.036 | 0.0286 | 0.027
SAP | 0.1063 | 0.1019 | 0.1092 | 0.1032 | 0.1035 | 0.1233 | 0.1033 | 0.1128 | 0.1155 | 0.1095 | 0.117 | 0.1125
Paper Towel
After:
SAP | 0.0548 | 0.0529 | 0.0555 | 0.0522 | 0.0536 | 0.063 | 0.0526 | 0.0579 | 0.0589 | 0.0536 | 0.0633 | 0.0577
Paper Towel
Ratio (Dry:Wet) | 0.48448 | 0.48086 | 0.49176 | 0.49419 | 0.48213 | 0.48905 | 0.4908 | 0.4867 | 0.49004 | 0.5105 | 0.45897 | 0.48711
Average | 0.49005
Stdev | 0.01222

## Mimic Urin
Settings | 500 s | Average | 0.31379
|  | Stdev | 0.01651
Settings | 808 s
| Sample 1 | Sample 2 | Sample 3 | Sample 4 | Sample 5 | Sample 6 | Sample 7 | Sample 8 | Sample 9 | Sample 10 | Sample 11 | Sample 12
Before:
Mesh | 0.0259 | 0.0275 | 0.031 | 0.0298 | 0.0218 | 0.0314 | 0.0286 | 0.0272 | 0.0251 | 0.0355 | 0.0289 | 0.0265
SAP | 0.1198 | 0.1207 | 0.1203 | 0.1203 | 0.1198 | 0.12 | 0.1198 | 0.1196 | 0.1191 | 0.1207 | 0.1192 | 0.12
Paper Towel | 0.2727 | 0.2807 | 0.259 | 0.2529 | 0.2815 | 0.2687 | 0.2782 | 0.2857 | 0.2781 | 0.2593 | 0.2622 | 0.2874
After:
SAP | 0.062 | 0.0587 | 0.0594 | 0.0636 | 0.0586 | 0.0638 | 0.0621 | 0.0582 | 0.0604 | 0.0613 | 0.0628 | 0.0611
Paper Towel | 0.3235 | 0.332 | 0.2992 | 0.3059 | 0.3312 | 0.3015 | 0.3272 | 0.3376 | 0.3303 | 0.3051 | 0.3126 | 0.3311
Ratio (Dry:Wet) | 0.48247 | 0.51367 | 0.50623 | 0.47132 | 0.51085 | 0.46833 | 0.48164 | 0.51338 | 0.49286 | 0.49213 | 0.47315 | 0.49083
Average | 0.49141
Stdev | 0.017086
Settings | 1008 s | *deleted file in database
| Sample 1 | Sample 2 | Sample 3 | Sample 4 | Sample 5 | Sample 6 | Sample 7 | Sample 8 | Sample 9 | Sample 10 | Sample 11 | Sample 12
Before:
Mesh | 0.0259 | 0.0279 | 0.0312 | 0.0302 | 0.0219 | 0.0315 | 0.0283 | 0.0268 | 0.025 | 0.0358 | 0.0286 | 0.0265
SAP | 0.1206 | 0.1196 | 0.1203 | 0.1192 | 0.1195 | 0.1194 | 0.1199 | 0.1198 | 0.1201 | 0.1205 | 0.1208 | 0.1201
Paper Towel | 0.273 | 0.2709 | 0.2845 | 0.2958 | 0.2807 | 0.2779 | 0.2744 | 0.2679 | 0.2714 | 0.2675 | 0.2792 | 0.279
After:
SAP | 0.0566 | 0.0565 | 0.0568 | 0.0568 | 0.0534 | 0.0574 | 0.0549 | 0.0592 | 0.0562 | 0.0575 | 0.0574 | 0.0568
Paper Towel | 0.3211 | 0.3261 | 0.3443 | 0.3503 | 0.3283 | 0.3322 | 0.3273 | 0.3238 | 0.3286 | 0.324 | 0.3384 | 0.3353
Ratio (Dry:Wet) | 0.53068 | 0.52759 | 0.52785 | 0.52349 | 0.55314 | 0.51926 | 0.54212 | 0.50584 | 0.53206 | 0.52282 | 0.52483 | 0.52706
Average | 0.52806
Stdev | 0.011246
Settings | 1208 s
| Sample 1 | Sample 2 | Sample 3 | Sample 4 | Sample 5 | Sample 6 | Sample 7 | Sample 8 | Sample 9 | Sample 10 | Sample 11 | Sample 12
Before:
Mesh | 0.0264 | 0.0282 | 0.0315 | 0.0303 | 0.0215 | 0.0322 | 0.0289 | 0.0274 | 0.0254 | 0.0359 | 0.0288 | 0.0268
SAP | 0.1196 | 0.1222 | 0.1199 | 0.1208 | 0.1194 | 0.1198 | 0.1196 | 0.1216 | 0.1213 | 0.1201 | 0.121 | 0.1204
Paper Towel | 0.2825 | 0.3013 | 0.2896 | 0.2676 | 0.2762 | 0.3043 | 0.2812 | 0.2692 | 0.2668 | 0.2787 | 0.2898 | 0.2627
After:
SAP | 0.0589 | 0.0573 | 0.0591 | 0.0603 | 0.0578 | 0.0599 | 0.0578 | 0.0585 | 0.058 | 0.0562 | 0.0594 | 0.0601
Paper Towel | 0.3355 | 0.346 | 0.3433 | 0.3184 | 0.3315 | 0.3558 | 0.3346 | 0.3244 | 0.3242 | 0.3372 | 0.3458 | 0.3138
Ratio (Dry:Wet) | 0.50753 | 0.5311 | 0.50709 | 0.50083 | 0.51591 | 0.5 | 0.51672 | 0.51891 | 0.52185 | 0.53206 | 0.50909 | 0.50083
Average | 0.51349
Stdev | 0.011651
Settings | 1410 s
| Sample 1 | Sample 2 | Sample 3 | Sample 4 | Sample 5 | Sample 6 | Sample 7 | Sample 8 | Sample 9 | Sample 10 | Sample 11 | Sample 12
Before:
Mesh | 0.0264 | 0.028 | 0.0318 | 0.0302 | 0.0216 | 0.032 | 0.0287 | 0.0274 | 0.0256 | 0.0359 | 0.0289 | 0.0272
SAP | 0.1206 | 0.1215 | 0.1204 | 0.1187 | 0.1195 | 0.121 | 0.1212 | 0.1188 | 0.1209 | 0.121 | 0.119 | 0.1193
Paper Towel | 0.2815 | 0.292 | 0.2769 | 0.2808 | 0.2695 | 0.2613 | 0.2894 | 0.3015 | 0.286 | 0.2676 | 0.2927 | 0.2741
After:
SAP | 0.056 | 0.0553 | 0.0574 | 0.0558 | 0.0564 | 0.0592 | 0.0562 | 0.0553 | 0.0588 | 0.0573 | 0.0564 | 0.0557
Paper Towel | 0.338 | 0.3551 | 0.3372 | 0.3269 | 0.3265 | 0.3179 | 0.3408 | 0.3593 | 0.3412 | 0.3248 | 0.3343
Ratio (Dry:Wet) | 0.53566 | 0.54486 | 0.52326 | 0.52991 | 0.52803 | 0.51074 | 0.5363 | 0.53451 | 0.51365 | 0.52645 | 0.52605 | 0.53311
Average | 0.52854
Stdev | 0.0097318
Settings | 1598 s
| Sample 1 | Sample 2 | Sample 3 | Sample 4 | Sample 5 | Sample 6 | Sample 7 | Sample 8 | Sample 9 | Sample 10 | Sample 11 | Sample 12
Before:
Mesh | 0.0262 | 0.0272 | 0.0315 | 0.0302 | 0.0214 | 0.032 | 0.0282 | 0.0272 | 0.0251 | 0.0357 | 0.0285 | 0.0267
SAP | 0.1196 | 0.1213 | 0.121 | 0.1199 | 0.1193 | 0.1184 | 0.1185 | 0.1201 | 0.1191 | 0.1178 | 0.1203 | 0.1186
Paper Towel | 0.2822 | 0.281 | 0.3061 | 0.2753 | 0.3076 | 0.2994 | 0.2969 | 0.3006 | 0.2887 | 0.3278 | 0.299 | 0.3012
After:
SAP | 0.0561 | 0.0584 | 0.0572 | 0.0542 | 0.0602 | 0.0562 | 0.0564 | 0.054 | 0.0551 | 0.0532 | 0.0569 | 0.0542
Paper Towel | 0.3362 | 0.3356 | 0.3587 |  | 0.3607 | 0.3547 | 0.353 | 0.3529 | 0.0638 | 0.3855
Ratio (Dry:Wet) | 0.53094 | 0.51855 | 0.52727 | 0.54796 | 0.49539 | 0.52534 | 0.52405 | 0.55037 | 0.53736 | 0.54839 | 0.52702 | 0.543
Average | 0.5313
Stdev | 0.0162
Settings | 1800 s
| Sample 1 | Sample 2 | Sample 3 | Sample 4 | Sample 5 | Sample 6 | Sample 7 | Sample 8 | Sample 9 | Sample 10 | Sample 11 | Sample 12
Before:
Mesh | 0.0264 | 0.0282 | 0.0317 | 0.0301 | 0.0218 | 0.0315 | 0.0286 | 0.0273 | 0.0248 | 0.0343
SAP | 0.12 | 0.1209 | 0.1171 | 0.1178 | 0.1139 | 0.1176 | 0.1207 | 0.1195 | 0.1185 | 0.122 | no SAP | no SAP
Paper Towel | 0.2699 | 0.2598 | 0.2584 | 0.2972 | 0.2899 | 0.2825 | 0.2719 | 0.2904 | 0.2682 | 0.273
After:
SAP | 0.0557 | 0.0553 | 0.0516 | 0.0518 | 0.0507 | 0.0519 | 0.0529 | 0.0519 | 0.0513 | 0.0531
Paper Towel
Ratio (Dry:Wet) | 0.53583 | 0.5426 | 0.55935 | 0.56027 | 0.55487 | 0.55867 | 0.56172 | 0.56569 | 0.56709 | 0.56475
Average | 0.55709
Stdev | 0.010693

## Calculations
Solvent | Average Dry SAP | Swollen Mass | Average Solvent Content | Normalized Energy (MJ/kg)
DI Water | 0.0009 | 0.2243 | 0.2234 | 70.8744
Saline | 0.0026 | 0.1257 | 0.1231 | 128.6217
Fake Urine | 0.0036 | 0.1095 | 0.1059 | 149.5121
Normalized Energy=(Power ∗ Time)/(1000 ∗ Mass of Solvent ∗ Number of Samples)
Power of Centrifuge = 380 W
Time = 500 s
Number of Samples = 12

## Data for Figure
DI Water |  | DI Water |  |  | Saline |  |  | Mimic Urine
Time (s) | Energy (kJ) | Normalized Energy (MJ/kg) | Mass Fraction | STDEV | Normalized Energy (MJ/kg) | Mass Fraction | STDEV | Normalized Energy (MJ/kg) | Mass Fraction | STDEV
500 | 190 | 70.8744 | 0.4084 | 0.0763 | 128.6217 | 0.4528 | 0.0111 | 149.5121 | 0.31379 | 0.01651
808 | 307.04 | 114.533 | 0.55766 | 0.027147 | 207.8527 | 0.41136 | 0.012069 | 241.6116 | 0.49141 | 0.017086
1008 | 383.04 | 142.8827 | 0.53425 | 0.018983 | 259.3014 | 0.425 | 0.012245 | 301.4164 | 0.52806 | 0.011246
1208 | 459.04 | 171.2325 | 0.55835 | 0.043058 | 310.4978 | 0.4159 | 0.070845 | 361.2213 | 0.51349 | 0.011651
1410 | 535.8 | 199.8657 | 0.55181 | 0.024101 | 362.7132 | 0.45292 | 0.013632 | 421.6242 | 0.52854 | 0.0097318
1598 | 607.24 | 226.5145 | 0.51836 | 0.01954 | 411.075 | 0.47235 | 0.012455 | 477.8407 | 0.5313 | 0.0162
1800 | 684 | 255.1477 | 0.52549 | 0.016862 | 463.0382 | 0.49005 | 0.01222 | 538.2436 | 0.55709 | 0.010693